## 1 Afzali
MK | SHS | SHSM | SSS | W | W/S | Na2O3/AlO | SiO2/Al2O3 | H2O/Na2O | CA/FA | SP | PCC | CT | Age | Compressive Strength
350 | 142 | 14 | 165 | 3.7 | 0.38 | 0.78 | 2.58 | 9.41 | 2.12 | 0 | 0 | 24 | 7 | 63.96
350 | 142 | 14 | 165 | 3.7 | 0.38 | 0.78 | 2.58 | 9.41 | 2.12 | 0 | 0 | 24 | 14 | 62.68
350 | 142 | 14 | 165 | 3.7 | 0.38 | 0.78 | 2.58 | 9.41 | 2.12 | 0 | 0 | 24 | 28 | 69.09
350 | 126 | 14 | 181 | 4.7 | 0.38 | 0.75 | 2.63 | 9.72 | 2.12 | 0 | 0 | 24 | 7 | 66.85
350 | 126 | 14 | 181 | 4.7 | 0.38 | 0.75 | 2.63 | 9.72 | 2.12 | 0 | 0 | 24 | 14 | 70.85
350 | 126 | 14 | 181 | 4.7 | 0.38 | 0.75 | 2.63 | 9.72 | 2.12 | 0 | 0 | 24 | 28 | 70.37
350 | 110 | 14 | 197 | 5.7 | 0.38 | 0.72 | 2.69 | 10.06 | 2.12 | 0 | 0 | 24 | 7 | 62.68
350 | 110 | 14 | 197 | 5.7 | 0.38 | 0.72 | 2.69 | 10.06 | 2.12 | 0 | 0 | 24 | 14 | 69.09
350 | 110 | 14 | 197 | 5.7 | 0.38 | 0.72 | 2.69 | 10.06 | 2.12 | 0 | 0 | 24 | 28 | 70.53
350 | 95 | 14 | 212 | 6.7 | 0.38 | 0.7 | 2.74 | 10.41 | 2.12 | 0 | 0 | 24 | 7 | 51.78
350 | 95 | 14 | 212 | 6.7 | 0.38 | 0.7 | 2.74 | 10.41 | 2.12 | 0 | 0 | 24 | 14 | 53.54
350 | 95 | 14 | 212 | 6.7 | 0.38 | 0.7 | 2.74 | 10.41 | 2.12 | 0 | 0 | 24 | 28 | 55.63
350 | 83 | 14 | 224 | 7.5 | 0.38 | 0.67 | 2.78 | 10.66 | 2.12 | 0 | 0 | 24 | 7 | 41.2
350 | 83 | 14 | 224 | 7.5 | 0.38 | 0.67 | 2.78 | 10.66 | 2.12 | 0 | 0 | 24 | 14 | 42.96
350 | 83 | 14 | 224 | 7.5 | 0.38 | 0.67 | 2.78 | 10.66 | 2.12 | 0 | 0 | 24 | 28 | 44.08
325 | 112 | 14 | 200 | 0 | 0.39 | 0.79 | 2.75 | 9.77 | 2.12 | 0 | 0 | 24 | 7 | 47.38
325 | 112 | 14 | 200 | 0 | 0.39 | 0.79 | 2.75 | 9.77 | 2.12 | 0 | 0 | 24 | 14 | 51.56
325 | 112 | 14 | 200 | 0 | 0.39 | 0.79 | 2.75 | 9.77 | 2.12 | 0 | 0 | 24 | 28 | 47.66
375 | 94 | 14 | 168 | 34 | 0.38 | 0.58 | 2.55 | 11.73 | 2.12 | 0 | 0 | 24 | 7 | 41.64
375 | 94 | 14 | 168 | 34 | 0.38 | 0.58 | 2.55 | 11.73 | 2.12 | 0 | 0 | 24 | 14 | 46.46
375 | 94 | 14 | 168 | 34 | 0.38 | 0.58 | 2.55 | 11.73 | 2.12 | 0 | 0 | 24 | 28 | 44.79
400 | 85 | 14 | 152 | 54 | 0.38 | 0.5 | 2.47 | 13.2 | 2.12 | 0 | 0 | 24 | 7 | 29.85
400 | 85 | 14 | 152 | 54 | 0.38 | 0.5 | 2.47 | 13.2 | 2.12 | 0 | 0 | 24 | 14 | 32.28
400 | 85 | 14 | 152 | 54 | 0.38 | 0.5 | 2.47 | 13.2 | 2.12 | 0 | 0 | 24 | 28 | 29.01
425 | 76 | 14 | 136 | 74 | 0.38 | 0.42 | 2.4 | 14.99 | 2.12 | 0 | 0 | 24 | 7 | 16.94
425 | 76 | 14 | 136 | 74 | 0.38 | 0.42 | 2.4 | 14.99 | 2.12 | 0 | 0 | 24 | 14 | 16.18
425 | 76 | 14 | 136 | 74 | 0.38 | 0.42 | 2.4 | 14.99 | 2.12 | 0 | 0 | 24 | 28 | 17.05
420 | 130 | 14 | 234 | 8.7 | 0.38 | 0.71 | 2.68 | 10.15 | 2.13 | 0 | 0 | 24 | 7 | 49.22
420 | 130 | 14 | 234 | 8.7 | 0.38 | 0.71 | 2.68 | 10.15 | 2.13 | 0 | 0 | 24 | 14 | 46.68
420 | 130 | 14 | 234 | 8.7 | 0.38 | 0.71 | 2.68 | 10.15 | 2.13 | 0 | 0 | 24 | 28 | 44.3
365 | 115 | 14 | 206 | 5.7 | 0.38 | 0.73 | 2.69 | 10.05 | 2.13 | 0 | 0 | 24 | 7 | 54.15
365 | 115 | 14 | 206 | 5.7 | 0.38 | 0.73 | 2.69 | 10.05 | 2.13 | 0 | 0 | 24 | 14 | 53.35
365 | 115 | 14 | 206 | 5.7 | 0.38 | 0.73 | 2.69 | 10.05 | 2.13 | 0 | 0 | 24 | 28 | 47
315 | 98 | 14 | 175 | 6.5 | 0.38 | 0.72 | 2.68 | 10.15 | 2.12 | 0 | 0 | 24 | 7 | 52.88
315 | 98 | 14 | 175 | 6.5 | 0.38 | 0.72 | 2.68 | 10.15 | 2.12 | 0 | 0 | 24 | 14 | 56.69
315 | 98 | 14 | 175 | 6.5 | 0.38 | 0.72 | 2.68 | 10.15 | 2.12 | 0 | 0 | 24 | 28 | 48.75
262 | 82 | 14 | 146 | 5.1 | 0.38 | 0.72 | 2.68 | 10.09 | 2.13 | 0 | 0 | 24 | 7 | 45.41
262 | 82 | 14 | 146 | 5.1 | 0.38 | 0.72 | 2.68 | 10.09 | 2.13 | 0 | 0 | 24 | 14 | 41.92
262 | 82 | 14 | 146 | 5.1 | 0.38 | 0.72 | 2.68 | 10.09 | 2.13 | 0 | 0 | 24 | 28 | 46.37
350 | 110 | 14 | 197 | 25 | 0.42 | 0.72 | 2.69 | 11.06 | 2.12 | 0 | 0 | 24 | 7 | 43.64
350 | 110 | 14 | 197 | 25 | 0.42 | 0.72 | 2.69 | 11.06 | 2.12 | 0 | 0 | 24 | 14 | 52.3
350 | 110 | 14 | 197 | 25 | 0.42 | 0.72 | 2.69 | 11.06 | 2.12 | 0 | 0 | 24 | 28 | 48.23
350 | 110 | 14 | 197 | 44.2 | 0.46 | 0.72 | 2.69 | 12.06 | 2.12 | 0 | 0 | 24 | 7 | 36.93
350 | 110 | 14 | 197 | 44.2 | 0.46 | 0.72 | 2.69 | 12.06 | 2.12 | 0 | 0 | 24 | 14 | 43.52
350 | 110 | 14 | 197 | 44.2 | 0.46 | 0.72 | 2.69 | 12.06 | 2.12 | 0 | 0 | 24 | 28 | 40.08
350 | 110 | 14 | 197 | 63.4 | 0.5 | 0.72 | 2.69 | 13.05 | 2.12 | 0 | 0 | 24 | 7 | 29.9
350 | 110 | 14 | 197 | 63.4 | 0.5 | 0.72 | 2.69 | 13.05 | 2.12 | 0 | 0 | 24 | 14 | 32.98
350 | 110 | 14 | 197 | 63.4 | 0.5 | 0.72 | 2.69 | 13.05 | 2.12 | 0 | 0 | 24 | 28 | 29.38
350 | 110 | 14 | 197 | 82.6 | 0.54 | 0.72 | 2.69 | 14.1 | 2.12 | 0 | 0 | 24 | 7 | 22.88
350 | 110 | 14 | 197 | 82.6 | 0.54 | 0.72 | 2.69 | 14.1 | 2.12 | 0 | 0 | 24 | 14 | 24.51
350 | 110 | 14 | 197 | 82.6 | 0.54 | 0.72 | 2.69 | 14.1 | 2.12 | 0 | 0 | 24 | 28 | 20.44
350 | 140 | 14 | 210 | 0 | 0.4 | 1.09 | 3.85 | 9.46 | 1 | 14 | 2 | 24 | 7 | 29.8
350 | 140 | 14 | 210 | 0 | 0.4 | 1.09 | 3.85 | 9.46 | 1 | 14 | 2 | 24 | 28 | 32.7
350 | 140 | 14 | 210 | 20 | 0.44 | 1.09 | 3.85 | 10.4 | 1 | 14 | 2 | 24 | 7 | 28.3
350 | 140 | 14 | 210 | 20 | 0.44 | 1.09 | 3.85 | 10.4 | 1 | 14 | 2 | 24 | 28 | 31.1
350 | 140 | 14 | 210 | 40 | 0.48 | 1.09 | 3.85 | 11.34 | 1 | 14 | 2 | 24 | 7 | 23.8
350 | 140 | 14 | 210 | 40 | 0.48 | 1.09 | 3.85 | 11.34 | 1 | 14 | 2 | 24 | 28 | 25.6
350 | 140 | 14 | 210 | 60 | 0.52 | 1.09 | 3.85 | 12.28 | 1 | 14 | 2 | 24 | 7 | 16.6
350 | 140 | 14 | 210 | 60 | 0.52 | 1.09 | 3.85 | 12.28 | 1 | 14 | 2 | 24 | 28 | 18.2
350 | 140 | 14 | 210 | 80 | 0.56 | 1.09 | 3.85 | 13.22 | 1 | 14 | 2 | 24 | 7 | 13
350 | 140 | 14 | 210 | 80 | 0.56 | 1.09 | 3.85 | 13.22 | 1 | 14 | 2 | 24 | 28 | 14.5
350 | 140 | 10 | 210 | 40 | 0.52 | 0.94 | 3.85 | 13.88 | 1 | 14 | 2 | 24 | 7 | 16.1
350 | 140 | 10 | 210 | 40 | 0.52 | 0.94 | 3.85 | 13.88 | 1 | 14 | 2 | 24 | 28 | 19.8
350 | 140 | 12 | 210 | 40 | 0.5 | 1.01 | 3.85 | 12.51 | 1 | 14 | 2 | 24 | 7 | 20.2
350 | 140 | 12 | 210 | 40 | 0.5 | 1.01 | 3.85 | 12.51 | 1 | 14 | 2 | 24 | 28 | 23.1
350 | 140 | 14 | 210 | 40 | 0.48 | 1.09 | 3.85 | 11.34 | 1 | 14 | 2 | 24 | 7 | 23.8
350 | 140 | 14 | 210 | 40 | 0.48 | 1.09 | 3.85 | 11.34 | 1 | 14 | 2 | 24 | 28 | 25.6
350 | 140 | 16 | 210 | 40 | 0.46 | 1.16 | 3.85 | 10.37 | 1 | 14 | 2 | 24 | 7 | 24.9
350 | 140 | 16 | 210 | 40 | 0.46 | 1.16 | 3.85 | 10.37 | 1 | 14 | 2 | 24 | 28 | 26.2
350 | 126 | 14 | 189 | 40 | 0.46 | 0.98 | 3.76 | 11.55 | 1 | 14 | 2 | 24 | 7 | 28.9
350 | 126 | 14 | 189 | 40 | 0.46 | 0.98 | 3.76 | 11.55 | 1 | 14 | 2 | 24 | 28 | 31
350 | 140 | 14 | 210 | 40 | 0.48 | 1.09 | 3.85 | 11.34 | 1 | 14 | 2 | 24 | 7 | 23.8
350 | 140 | 14 | 210 | 40 | 0.48 | 1.09 | 3.85 | 11.34 | 1 | 14 | 2 | 24 | 28 | 25.6
350 | 154 | 14 | 231 | 40 | 0.51 | 1.19 | 3.95 | 11.17 | 1 | 14 | 2 | 24 | 7 | 16.9
350 | 154 | 14 | 231 | 40 | 0.51 | 1.19 | 3.95 | 11.17 | 1 | 14 | 2 | 24 | 28 | 20.2
350 | 175 | 14 | 175 | 40 | 0.49 | 1.17 | 3.69 | 10.61 | 1 | 14 | 2 | 24 | 7 | 15
350 | 175 | 14 | 175 | 40 | 0.49 | 1.17 | 3.69 | 10.61 | 1 | 14 | 2 | 24 | 28 | 16.9
350 | 140 | 14 | 210 | 40 | 0.48 | 1.09 | 3.85 | 11.34 | 1 | 14 | 2 | 24 | 7 | 23.8
350 | 140 | 14 | 210 | 40 | 0.48 | 1.09 | 3.85 | 11.34 | 1 | 14 | 2 | 24 | 28 | 25.6
350 | 117 | 14 | 233 | 40 | 0.48 | 1.03 | 3.96 | 11.88 | 1 | 14 | 2 | 24 | 7 | 15.6
350 | 117 | 14 | 233 | 40 | 0.48 | 1.03 | 3.96 | 11.88 | 1 | 14 | 2 | 24 | 28 | 17.8
350 | 100 | 14 | 250 | 40 | 0.48 | 0.99 | 4.04 | 12.32 | 1 | 14 | 2 | 24 | 7 | 15.2
350 | 100 | 14 | 250 | 40 | 0.48 | 0.99 | 4.04 | 12.32 | 1 | 14 | 2 | 24 | 28 | 17
350 | 87.5 | 14 | 262.5 | 40 | 0.48 | 0.96 | 4.1 | 12.67 | 1 | 14 | 2 | 24 | 7 | 13.5
350 | 87.5 | 14 | 262.5 | 40 | 0.48 | 0.96 | 4.1 | 12.67 | 1 | 14 | 2 | 24 | 28 | 15
400 | 90 | 8 | 180 | 0 | 0.34 | 0.46 | 2.56 | 12.56 | 1.79 | 0 | 0 | 24 | 28 | 30.39
400 | 90 | 8 | 180 | 0 | 0.34 | 0.46 | 2.56 | 12.56 | 1.79 | 0 | 0 | 40 | 28 | 30.91
400 | 90 | 8 | 180 | 0 | 0.34 | 0.46 | 2.56 | 12.56 | 1.79 | 0 | 0 | 35 | 28 | 34.08
490.3 | 234.4 | 20 | 277.9 | 0 | 0.36 | 1.08 | 2.69 | 7.46 | 1.33 | 0 | 0 | 24 | 28 | 53.24
490.3 | 234.4 | 20 | 277.9 | 0 | 0.36 | 1.08 | 2.69 | 7.46 | 1.33 | 0 | 0 | 40 | 28 | 49.94
490.3 | 234.4 | 20 | 277.9 | 0 | 0.36 | 1.08 | 2.69 | 7.46 | 1.33 | 0 | 0 | 35 | 28 | 49.67
490.3 | 217.5 | 14 | 277.9 | 0 | 0.41 | 0.88 | 2.69 | 9.36 | 1.33 | 0 | 0 | 24 | 28 | 58
490.3 | 217.5 | 14 | 277.9 | 0 | 0.41 | 0.88 | 2.69 | 9.36 | 1.33 | 0 | 0 | 40 | 28 | 55.35
490.3 | 217.5 | 14 | 277.9 | 0 | 0.41 | 0.88 | 2.69 | 9.36 | 1.33 | 0 | 0 | 35 | 28 | 57.86
400 | 169.5 | 8 | 134.2 | 0 | 0.4 | 0.55 | 2.42 | 12.76 | 2.08 | 0 | 0 | 24 | 28 | 19.82
400 | 169.5 | 8 | 134.2 | 0 | 0.4 | 0.55 | 2.42 | 12.76 | 2.08 | 0 | 0 | 40 | 28 | 22.06
400 | 169.5 | 8 | 134.2 | 0 | 0.4 | 0.55 | 2.42 | 12.76 | 2.08 | 0 | 0 | 35 | 28 | 21.8
400 | 169.5 | 8 | 265.3 | 0 | 0.49 | 0.73 | 2.81 | 12.85 | 2.08 | 0 | 0 | 24 | 28 | 26.42
400 | 169.5 | 8 | 265.3 | 0 | 0.49 | 0.73 | 2.81 | 12.85 | 2.08 | 0 | 0 | 40 | 28 | 25.63
400 | 169.5 | 8 | 265.3 | 0 | 0.49 | 0.73 | 2.81 | 12.85 | 2.08 | 0 | 0 | 35 | 28 | 27.48
400 | 60.1 | 8 | 231.7 | 10 | 0.36 | 0.47 | 2.71 | 13.23 | 2.08 | 0 | 0 | 24 | 7 | 6.77
400 | 60.1 | 8 | 231.7 | 10 | 0.36 | 0.47 | 2.71 | 13.23 | 2.08 | 0 | 0 | 24 | 28 | 13.95
300 | 60.1 | 8 | 188.3 | 0 | 0.38 | 0.54 | 2.76 | 12.63 | 2.08 | 0 | 0 | 24 | 7 | 13.82
300 | 60.1 | 8 | 188.3 | 0 | 0.38 | 0.54 | 2.76 | 12.63 | 2.08 | 0 | 0 | 24 | 28 | 19.13
400 | 75.2 | 8 | 192.8 | 0 | 0.33 | 0.44 | 2.59 | 12.52 | 2.08 | 0 | 0 | 24 | 7 | 11.42
400 | 75.2 | 8 | 192.8 | 0 | 0.33 | 0.44 | 2.59 | 12.52 | 2.08 | 0 | 0 | 24 | 28 | 18.07
400 | 60.1 | 14 | 231.7 | 25 | 0.36 | 0.53 | 2.71 | 12.18 | 2.08 | 0 | 0 | 24 | 7 | 20.72
400 | 60.1 | 14 | 231.7 | 25 | 0.36 | 0.53 | 2.71 | 12.18 | 2.08 | 0 | 0 | 24 | 28 | 23.91
300 | 60.1 | 14 | 165.3 | 30 | 0.4 | 0.58 | 2.67 | 12.53 | 2.08 | 0 | 0 | 24 | 7 | 34.14
300 | 60.1 | 14 | 165.3 | 30 | 0.4 | 0.58 | 2.67 | 12.53 | 2.08 | 0 | 0 | 24 | 28 | 36
400 | 60.1 | 14 | 203.4 | 30 | 0.35 | 0.49 | 2.62 | 12.44 | 2.08 | 0 | 0 | 24 | 7 | 23.38
400 | 60.1 | 14 | 203.4 | 30 | 0.35 | 0.49 | 2.62 | 12.44 | 2.08 | 0 | 0 | 24 | 28 | 29.49
400 | 80 | 14 | 220 | 75 | 0.47 | 0.58 | 2.67 | 14.54 | 2.08 | 0 | 0 | 24 | 7 | 15.12
400 | 80 | 14 | 220 | 75 | 0.47 | 0.58 | 2.67 | 14.54 | 2.08 | 0 | 0 | 24 | 28 | 18.6
400 | 150 | 14 | 220 | 30 | 0.44 | 0.79 | 2.67 | 10.77 | 2.08 | 0 | 0 | 24 | 7 | 46.84
400 | 150 | 14 | 220 | 30 | 0.44 | 0.79 | 2.67 | 10.77 | 2.08 | 0 | 0 | 24 | 28 | 54.6
350 | 75 | 14 | 192 | 60 | 0.46 | 0.59 | 2.67 | 13.98 | 2.08 | 0 | 0 | 24 | 7 | 20.88
350 | 75 | 14 | 192 | 60 | 0.46 | 0.59 | 2.67 | 13.98 | 2.08 | 0 | 0 | 24 | 28 | 24.09
350 | 135 | 14 | 192 | 0 | 0.39 | 0.8 | 2.67 | 9.47 | 2.08 | 0 | 0 | 24 | 7 | 48.04
350 | 135 | 14 | 192 | 0 | 0.39 | 0.8 | 2.67 | 9.47 | 2.08 | 0 | 0 | 24 | 28 | 55.67
300 | 60 | 14 | 165 | 30 | 0.4 | 0.58 | 2.67 | 12.53 | 2.08 | 0 | 0 | 24 | 7 | 22.62
300 | 60 | 14 | 165 | 30 | 0.4 | 0.58 | 2.67 | 12.53 | 2.08 | 0 | 0 | 24 | 28 | 25.43
369.7 | 116.2 | 14 | 208.1 | 6.1 | 0.42 | 0.59 | 2.67 | 13.1 | 2.13 | 0 | 0 | 24 | 7 | 66.91
369.7 | 116.2 | 14 | 208.1 | 6.1 | 0.42 | 0.59 | 2.67 | 13.1 | 2.13 | 0 | 0 | 24 | 28 | 66.04
350 | 140 | 14 | 197 | 13 | 0.46 | 0.7 | 2.67 | 12.67 | 2.13 | 0 | 0 | 24 | 7 | 30.4
350 | 140 | 14 | 197 | 13 | 0.46 | 0.7 | 2.67 | 12.67 | 2.13 | 0 | 0 | 24 | 28 | 42.04
383.4 | 98.6 | 14 | 215.8 | 2.2 | 0.39 | 0.52 | 2.67 | 13.56 | 2.13 | 0 | 0 | 24 | 7 | 58.62
383.4 | 98.6 | 14 | 215.8 | 2.2 | 0.39 | 0.52 | 2.67 | 13.56 | 2.13 | 0 | 0 | 24 | 28 | 60.22
355.9 | 83.1 | 14 | 261 | 0 | 0.44 | 0.55 | 2.87 | 14.89 | 2.13 | 0 | 0 | 24 | 7 | 57.75
355.9 | 83.1 | 14 | 261 | 0 | 0.44 | 0.55 | 2.87 | 14.89 | 2.13 | 0 | 0 | 24 | 28 | 57.45
391.3 | 184.3 | 14 | 87 | 37.4 | 0.41 | 0.67 | 2.28 | 11.1 | 2.13 | 0 | 0 | 24 | 7 | 20.36
391.3 | 184.3 | 14 | 87 | 37.4 | 0.41 | 0.67 | 2.28 | 11.1 | 2.13 | 0 | 0 | 24 | 28 | 26.04
340.55 | 170.27 | 12 | 323.52 | 0 | 0.58 | 1.19 | 3.3 | 12.16 | 1.3 | 0 | 1 | 23 | 3 | 31.17
340.55 | 170.27 | 12 | 323.52 | 0 | 0.58 | 1.19 | 3.3 | 12.16 | 1.3 | 0 | 1 | 23 | 7 | 35.49
340.55 | 170.27 | 12 | 323.52 | 0 | 0.58 | 1.19 | 3.3 | 12.16 | 1.3 | 0 | 1 | 23 | 14 | 35.97
340.55 | 170.27 | 12 | 323.52 | 0 | 0.58 | 1.19 | 3.3 | 12.16 | 1.3 | 0 | 1 | 23 | 28 | 36.26
355.93 | 177.96 | 12 | 265.88 | 0 | 0.52 | 1.19 | 3.3 | 9.39 | 1.3 | 0 | 1 | 23 | 3 | 41.24
355.93 | 177.96 | 12 | 265.88 | 0 | 0.52 | 1.19 | 3.3 | 9.39 | 1.3 | 0 | 1 | 23 | 7 | 43.64
355.93 | 177.96 | 12 | 265.88 | 0 | 0.52 | 1.19 | 3.3 | 9.39 | 1.3 | 0 | 1 | 23 | 14 | 44.22
355.93 | 177.96 | 12 | 265.88 | 0 | 0.52 | 1.19 | 3.3 | 9.39 | 1.3 | 0 | 1 | 23 | 28 | 45.56
490.3 | 153.2 | 20 | 213.8 | 10.2 | 0.31 | 1.1 | 2.69 | 7.68 | 1.33 | 0 | 0 | 24 | 28 | 54.65
525.3 | 164.2 | 20 | 137.5 | 58.7 | 0.32 | 0.97 | 2.43 | 8.21 | 1.33 | 0 | 0 | 24 | 28 | 52.31
525.3 | 131.3 | 20 | 183.3 | 47.7 | 0.32 | 0.87 | 2.56 | 8.76 | 1.33 | 0 | 0 | 24 | 28 | 56.27
320 | 68 | 16 | 170 | 20 | 0.36 | 0.3 | 3.58 | 10.74 | 2.34 | 0 | 0 | 24 | 3 | 25
320 | 68 | 16 | 170 | 20 | 0.36 | 0.3 | 3.58 | 10.74 | 2.34 | 0 | 0 | 24 | 7 | 30.3
320 | 68 | 16 | 170 | 20 | 0.36 | 0.3 | 3.58 | 10.74 | 2.34 | 0 | 0 | 24 | 14 | 31.3
320 | 68 | 16 | 170 | 20 | 0.36 | 0.71 | 3.58 | 10.74 | 2.34 | 0 | 0 | 24 | 28 | 32.3
500 | 53.33 | 14 | 146.67 | 0 | 0.2 | 0.3 | 3.97 | 10.42 | 1.5 | 15 | 2 | 22 | 3 | 58.52
500 | 53.33 | 14 | 146.67 | 0 | 0.2 | 0.3 | 3.97 | 10.42 | 1.5 | 15 | 2 | 22 | 7 | 62.08
500 | 53.33 | 14 | 146.67 | 0 | 0.2 | 0.3 | 3.97 | 10.42 | 1.5 | 15 | 2 | 22 | 28 | 67.94
559.28 | 159.79 | 10 | 399.48 | 0 | 0.35 | 0.62 | 3.13 | 11.03 | 0 | 0 | 0 | 20 | 7 | 27.6
559.28 | 159.79 | 10 | 399.48 | 0 | 0.35 | 0.62 | 3.13 | 11.03 | 0 | 0 | 0 | 20 | 14 | 28.38
559.28 | 159.79 | 10 | 399.48 | 0 | 0.35 | 0.62 | 3.13 | 11.03 | 0 | 0 | 0 | 20 | 28 | 29.66
561.8 | 160.51 | 12 | 401.28 | 0 | 0.34 | 0.66 | 3.13 | 10.1 | 0 | 0 | 0 | 20 | 7 | 29.94
561.8 | 160.51 | 12 | 401.28 | 0 | 0.34 | 0.66 | 3.13 | 10.1 | 0 | 0 | 0 | 20 | 14 | 25.26
561.8 | 160.51 | 12 | 401.28 | 0 | 0.34 | 0.66 | 3.13 | 10.1 | 0 | 0 | 0 | 20 | 28 | 32.42
563.7 | 161.05 | 14 | 402.64 | 0 | 0.33 | 0.69 | 3.13 | 9.31 | 0 | 0 | 0 | 20 | 7 | 29.3
563.7 | 161.05 | 14 | 402.64 | 0 | 0.33 | 0.69 | 3.13 | 9.31 | 0 | 0 | 0 | 20 | 14 | 28.24
563.7 | 161.05 | 14 | 402.64 | 0 | 0.33 | 0.69 | 3.13 | 9.31 | 0 | 0 | 0 | 20 | 28 | 29.37
565.29 | 161.51 | 16 | 403.78 | 0 | 0.32 | 0.73 | 3.13 | 8.62 | 0 | 0 | 0 | 20 | 7 | 32.28
565.29 | 161.51 | 16 | 403.78 | 0 | 0.32 | 0.73 | 3.13 | 8.62 | 0 | 0 | 0 | 20 | 14 | 31.5
565.29 | 161.51 | 16 | 403.78 | 0 | 0.32 | 0.73 | 3.13 | 8.62 | 0 | 0 | 0 | 20 | 28 | 32.28
556.17 | 158.9 | 10 | 397.26 | 0 | 0.35 | 0.62 | 3.13 | 11.03 | 0 | 5.56 | 0 | 20 | 7 | 28.12
556.17 | 158.9 | 10 | 397.26 | 0 | 0.35 | 0.62 | 3.13 | 11.03 | 0 | 5.56 | 0 | 20 | 14 | 28.68
556.17 | 158.9 | 10 | 397.26 | 0 | 0.35 | 0.62 | 3.13 | 11.03 | 0 | 5.56 | 0 | 20 | 28 | 30.17
558.66 | 159.61 | 12 | 399.04 | 0 | 0.34 | 0.66 | 3.13 | 10.1 | 0 | 5.58 | 0 | 20 | 7 | 26.12
558.66 | 159.61 | 12 | 399.04 | 0 | 0.34 | 0.66 | 3.13 | 10.1 | 0 | 5.58 | 0 | 20 | 14 | 28.29
558.66 | 159.61 | 12 | 399.04 | 0 | 0.34 | 0.66 | 3.13 | 10.1 | 0 | 5.58 | 0 | 20 | 28 | 31.48
560.85 | 160.27 | 14 | 400.6 | 0 | 0.33 | 0.69 | 3.13 | 9.31 | 0 | 5.6 | 0 | 20 | 7 | 28.2
560.85 | 160.27 | 14 | 400.6 | 0 | 0.33 | 0.69 | 3.13 | 9.31 | 0 | 5.6 | 0 | 20 | 14 | 27.98
560.85 | 160.27 | 14 | 400.6 | 0 | 0.33 | 0.69 | 3.13 | 9.31 | 0 | 5.6 | 0 | 20 | 28 | 28.4
562.43 | 160.69 | 16 | 401.73 | 0 | 0.32 | 0.73 | 3.13 | 8.62 | 0 | 5.62 | 0 | 20 | 7 | 33.34
562.43 | 160.69 | 16 | 401.73 | 0 | 0.32 | 0.73 | 3.13 | 8.62 | 0 | 5.62 | 0 | 20 | 14 | 31.29
562.43 | 160.69 | 16 | 401.73 | 0 | 0.32 | 0.73 | 3.13 | 8.62 | 0 | 5.62 | 0 | 20 | 28 | 33.4
553.4 | 158.11 | 10 | 395.28 | 0 | 0.35 | 0.62 | 3.13 | 11.03 | 0 | 11.1 | 0 | 20 | 7 | 27.75
553.4 | 158.11 | 10 | 395.28 | 0 | 0.35 | 0.62 | 3.13 | 11.03 | 0 | 11.1 | 0 | 20 | 14 | 27.19
553.4 | 158.11 | 10 | 395.28 | 0 | 0.35 | 0.62 | 3.13 | 11.03 | 0 | 11.1 | 0 | 20 | 28 | 28.85
555.86 | 158.81 | 12 | 397.04 | 0 | 0.34 | 0.66 | 3.13 | 10.1 | 0 | 11.1 | 0 | 20 | 7 | 27.06
555.86 | 158.81 | 12 | 397.04 | 0 | 0.34 | 0.66 | 3.13 | 10.1 | 0 | 11.1 | 0 | 20 | 14 | 27.58
555.86 | 158.81 | 12 | 397.04 | 0 | 0.34 | 0.66 | 3.13 | 10.1 | 0 | 11.1 | 0 | 20 | 28 | 29.47
558.03 | 159.44 | 14 | 398.59 | 0 | 0.33 | 0.69 | 3.13 | 9.31 | 0 | 11.2 | 0 | 20 | 7 | 27.44
558.03 | 159.44 | 14 | 398.59 | 0 | 0.33 | 0.69 | 3.13 | 9.31 | 0 | 11.2 | 0 | 20 | 14 | 27.81
558.03 | 159.44 | 14 | 398.59 | 0 | 0.33 | 0.69 | 3.13 | 9.31 | 0 | 11.2 | 0 | 20 | 28 | 27.93
559.6 | 159.88 | 16 | 399.71 | 0 | 0.32 | 0.73 | 3.13 | 8.62 | 0 | 11.2 | 0 | 20 | 7 | 32.52
559.6 | 159.88 | 16 | 399.71 | 0 | 0.32 | 0.73 | 3.13 | 8.62 | 0 | 11.2 | 0 | 20 | 14 | 31.73
559.6 | 159.88 | 16 | 399.71 | 0 | 0.32 | 0.73 | 3.13 | 8.62 | 0 | 11.2 | 0 | 20 | 28 | 32.85
550.66 | 157.33 | 10 | 393.33 | 0 | 0.35 | 0.62 | 3.13 | 11.03 | 0 | 16.5 | 0 | 20 | 7 | 27.62
550.66 | 157.33 | 10 | 393.33 | 0 | 0.35 | 0.62 | 3.13 | 11.03 | 0 | 16.5 | 0 | 20 | 14 | 28.92
550.66 | 157.33 | 10 | 393.33 | 0 | 0.35 | 0.62 | 3.13 | 11.03 | 0 | 16.5 | 0 | 20 | 28 | 28.15
553.1 | 158.03 | 12 | 395.07 | 0 | 0.34 | 0.66 | 3.13 | 10.1 | 0 | 16.6 | 0 | 20 | 7 | 32.62
553.1 | 158.03 | 12 | 395.07 | 0 | 0.34 | 0.66 | 3.13 | 10.1 | 0 | 16.6 | 0 | 20 | 14 | 25.54
553.1 | 158.03 | 12 | 395.07 | 0 | 0.34 | 0.66 | 3.13 | 10.1 | 0 | 16.6 | 0 | 20 | 28 | 30.23
560.85 | 160.24 | 14 | 400.6 | 0 | 0.33 | 0.69 | 3.13 | 9.31 | 0 | 16.8 | 0 | 20 | 7 | 26.85
560.85 | 160.24 | 14 | 400.6 | 0 | 0.33 | 0.69 | 3.13 | 9.31 | 0 | 16.8 | 0 | 20 | 14 | 27
560.85 | 160.24 | 14 | 400.6 | 0 | 0.33 | 0.69 | 3.13 | 9.31 | 0 | 16.8 | 0 | 20 | 28 | 27.62
556.79 | 159.08 | 16 | 397.71 | 0 | 0.32 | 0.73 | 3.13 | 8.62 | 0 | 16.7 | 0 | 20 | 7 | 31.85
556.79 | 159.08 | 16 | 397.71 | 0 | 0.32 | 0.73 | 3.13 | 8.62 | 0 | 16.7 | 0 | 20 | 14 | 28.08
556.79 | 159.08 | 16 | 397.71 | 0 | 0.32 | 0.73 | 3.13 | 8.62 | 0 | 16.7 | 0 | 20 | 28 | 30.92
400 | 150 | 14 | 220 | 30 | 0.48 | 0.62 | 2.65 | 13.78 | 1.22 | 0 | 0 | 20 | 28 | 54.85
375 | 108.63 | 11 | 174.9 | 111.6 | 0.56 | 0.57 | 2.7 | 17.92 | 1.22 | 0 | 0 | 25 | 28 | 32.22
276 | 0 | 0 | 276 | 80 | 0.48 | 0.99 | 4.12 | 14.34 | 2.34 | 0 | 0 | 20 | 7 | 23.01
276 | 0 | 0 | 276 | 80 | 0.48 | 0.99 | 4.12 | 14.34 | 2.34 | 0 | 0 | 20 | 28 | 26.73
276 | 0 | 0 | 276 | 80 | 0.48 | 0.99 | 4.12 | 14.34 | 2.34 | 0 | 0 | 20 | 56 | 29.52
315 | 0 | 0 | 315 | 91 | 0.48 | 0.99 | 4.12 | 14.32 | 1.22 | 0 | 0 | 20 | 7 | 29.92
315 | 0 | 0 | 315 | 91 | 0.48 | 0.99 | 4.12 | 14.32 | 1.22 | 0 | 0 | 20 | 28 | 39.49
315 | 0 | 0 | 315 | 91 | 0.48 | 0.99 | 4.12 | 14.32 | 1.22 | 0 | 0 | 20 | 56 | 42.02
315 | 90 | 8 | 225 | 2 | 0.5 | 0.91 | 3.15 | 18.95 | 1.22 | 0 | 0 | 20 | 7 | 26.86
315 | 90 | 8 | 225 | 2 | 0.5 | 0.91 | 3.15 | 18.95 | 1.22 | 0 | 0 | 20 | 28 | 35.9
315 | 90 | 8 | 225 | 2 | 0.5 | 0.91 | 3.15 | 18.95 | 1.22 | 0 | 0 | 20 | 56 | 38.7
723 | 579 | 8 | 0 | 0 | 0.5 | 0.87 | 2.02 | 13.23 | 0 | 0 | 0 | 20 | 7 | 7.66
723 | 579 | 8 | 0 | 0 | 0.5 | 0.87 | 2.02 | 13.23 | 0 | 0 | 0 | 20 | 28 | 8.21
723 | 579 | 8 | 0 | 0 | 0.5 | 0.87 | 2.02 | 13.23 | 0 | 0 | 0 | 20 | 56 | 14
711 | 604 | 8 | 0 | 0 | 0.52 | 0.92 | 2.02 | 13.23 | 0 | 0 | 0 | 20 | 7 | 5.8
711 | 604 | 8 | 0 | 0 | 0.52 | 0.92 | 2.02 | 13.23 | 0 | 0 | 0 | 20 | 28 | 6.22
711 | 604 | 8 | 0 | 0 | 0.52 | 0.92 | 2.02 | 13.23 | 0 | 0 | 0 | 20 | 56 | 6.85
698 | 628 | 8 | 0 | 0 | 0.55 | 0.97 | 2.02 | 13.23 | 0 | 0 | 0 | 20 | 7 | 7.02
698 | 628 | 8 | 0 | 0 | 0.55 | 0.97 | 2.02 | 13.23 | 0 | 0 | 0 | 20 | 28 | 7.57
698 | 628 | 8 | 0 | 0 | 0.55 | 0.97 | 2.02 | 13.23 | 0 | 0 | 0 | 20 | 56 | 8.04
686 | 652 | 8 | 0 | 0 | 0.57 | 1.03 | 2.02 | 13.23 | 0 | 0 | 0 | 20 | 28 | 5.97
686 | 652 | 8 | 0 | 0 | 0.57 | 1.03 | 2.02 | 13.23 | 0 | 0 | 0 | 20 | 56 | 7.87
675 | 675 | 8 | 0 | 0 | 0.6 | 1.08 | 2.02 | 13.23 | 0 | 0 | 0 | 20 | 28 | 5.5
675 | 675 | 8 | 0 | 0 | 0.6 | 1.08 | 2.02 | 13.23 | 0 | 0 | 0 | 20 | 56 | 6.64
339 | 0 | 0 | 255 | 84 | 0.42 | 0.75 | 3.6 | 15.1 | 0 | 0 | 0 | 20 | 14 | 6.13
339 | 0 | 0 | 255 | 84 | 0.42 | 0.75 | 3.6 | 15.1 | 0 | 0 | 0 | 20 | 28 | 7.2
297 | 0 | 0 | 297 | 84 | 0.48 | 0.99 | 4.12 | 14.2 | 0 | 0 | 0 | 20 | 7 | 18.14
297 | 0 | 0 | 297 | 84 | 0.48 | 0.99 | 4.12 | 14.2 | 0 | 0 | 0 | 20 | 14 | 26
297 | 0 | 0 | 297 | 84 | 0.48 | 0.99 | 4.12 | 14.2 | 0 | 0 | 0 | 20 | 28 | 28.67
264 | 0 | 0 | 330 | 84 | 0.53 | 1.24 | 4.64 | 13.66 | 0 | 0 | 0 | 20 | 7 | 13.6
264 | 0 | 0 | 330 | 84 | 0.53 | 1.24 | 4.64 | 13.66 | 0 | 0 | 0 | 20 | 14 | 17.73
264 | 0 | 0 | 330 | 84 | 0.53 | 1.24 | 4.64 | 13.66 | 0 | 0 | 0 | 20 | 28 | 23.34
238 | 0 | 0 | 356 | 84 | 0.57 | 1.49 | 5.16 | 13.3 | 0 | 0 | 0 | 20 | 7 | 13.07
238 | 0 | 0 | 356 | 84 | 0.57 | 1.49 | 5.16 | 13.3 | 0 | 0 | 0 | 20 | 14 | 16.53
238 | 0 | 0 | 356 | 84 | 0.57 | 1.49 | 5.16 | 13.3 | 0 | 0 | 0 | 20 | 28 | 19.47
484 | 246 | 8 | 98 | 64 | 0.49 | 0.75 | 2.44 | 15.4 | 0 | 0 | 0 | 20 | 7 | 5.92
484 | 246 | 8 | 98 | 64 | 0.49 | 0.75 | 2.44 | 15.4 | 0 | 0 | 0 | 20 | 28 | 5.92