## GPC_wangetal
Fly ash | GGBS | Na2SiO3 | NaOH | Fine aggregate | Gravel 4/10 mm | Gravel 10/20 mm | Water/solids ratio | NaOH Molarity | Compressive Strength | Density
391 | 0 | 92 | 75 | 721 | 450 | 661 | 0.35 | 10 | 22 | 2436
380 | 0 | 89 | 73 | 721 | 450 | 661 | 0.37 | 10 | 16 | 2428
371 | 0 | 87 | 72 | 721 | 450 | 661 | 0.39 | 10 | 14 | 2423
367 | 0 | 86 | 71 | 742 | 464 | 681 | 0.35 | 10 | 20 | 2455
357 | 0 | 84 | 69 | 742 | 464 | 681 | 0.37 | 10 | 14 | 2447
348 | 0 | 82 | 67 | 742 | 464 | 681 | 0.39 | 10 | 11 | 2441
355 | 0 | 84 | 69 | 753 | 470 | 690 | 0.35 | 10 | 19 | 2463
346 | 0 | 81 | 67 | 753 | 470 | 690 | 0.37 | 10 | 13 | 2456
337 | 0 | 79 | 65 | 753 | 470 | 690 | 0.39 | 10 | 10 | 2449
318 | 79 | 93 | 77 | 721 | 450 | 661 | 0.35 | 10 | 37 | 2446
309 | 77 | 91 | 75 | 721 | 450 | 661 | 0.37 | 10 | 35 | 2439
301 | 75 | 89 | 73 | 721 | 450 | 661 | 0.39 | 10 | 36 | 2432
294 | 73 | 86 | 71 | 721 | 450 | 661 | 0.41 | 10 | 30 | 2425
291 | 73 | 85 | 70 | 742 | 464 | 681 | 0.37 | 10 | 42 | 2457
283 | 71 | 83 | 68 | 742 | 464 | 681 | 0.39 | 10 | 35 | 2450
276 | 69 | 81 | 67 | 742 | 464 | 681 | 0.41 | 10 | 30 | 2444
289 | 72 | 85 | 70 | 753 | 470 | 690 | 0.35 | 10 | 36 | 2472
281 | 70 | 83 | 68 | 753 | 470 | 690 | 0.37 | 10 | 38 | 2465
274 | 68 | 81 | 66 | 753 | 470 | 690 | 0.39 | 10 | 35 | 2458
267 | 67 | 79 | 64 | 753 | 470 | 690 | 0.41 | 10 | 33 | 2452
239 | 159 | 94 | 77 | 721 | 450 | 661 | 0.36 | 10 | 59 | 2453
230 | 153 | 90 | 74 | 721 | 450 | 661 | 0.39 | 10 | 57 | 2442
227 | 151 | 89 | 73 | 721 | 450 | 661 | 0.4 | 10 | 60 | 2438
218 | 145 | 86 | 70 | 721 | 450 | 661 | 0.43 | 10 | 53 | 2427
219 | 146 | 86 | 70 | 742 | 464 | 681 | 0.38 | 10 | 57 | 2464
216 | 144 | 85 | 69 | 742 | 464 | 681 | 0.39 | 10 | 56 | 2460
213 | 142 | 84 | 69 | 742 | 464 | 681 | 0.4 | 10 | 56 | 2457
209 | 139 | 82 | 67 | 753 | 470 | 690 | 0.39 | 10 | 57 | 2467
203 | 136 | 80 | 65 | 753 | 470 | 690 | 0.41 | 10 | 56 | 2460
198 | 132 | 78 | 64 | 753 | 470 | 690 | 0.43 | 10 | 39 | 2454
113 | 264 | 89 | 73 | 721 | 450 | 661 | 0.42 | 10 | 77 | 2446
108 | 251 | 84 | 69 | 721 | 450 | 661 | 0.46 | 10 | 71 | 2431
105 | 245 | 82 | 68 | 721 | 450 | 661 | 0.48 | 10 | 65 | 2425
106 | 248 | 83 | 68 | 742 | 464 | 681 | 0.42 | 10 | 73 | 2462
101 | 236 | 79 | 65 | 742 | 464 | 681 | 0.46 | 10 | 70 | 2450
99 | 230 | 77 | 63 | 742 | 464 | 681 | 0.48 | 10 | 69 | 2443
103 | 240 | 81 | 66 | 753 | 470 | 690 | 0.42 | 10 | 74 | 2471
98 | 228 | 77 | 63 | 753 | 470 | 690 | 0.46 | 10 | 70 | 2458
95 | 223 | 75 | 61 | 753 | 470 | 690 | 0.48 | 10 | 65 | 2452
350 | 150 | 120 | 80 | 628 | 693 | 314 | 0.21 | 14 | 66 | 2465
280 | 120 | 120 | 80 | 680 | 751 | 340 | 0.26 | 14 | 56 | 2498
233 | 100 | 120 | 80 | 704 | 777 | 352 | 0.3 | 14 | 50 | 2491
200 | 85 | 120 | 80 | 726 | 800 | 383 | 0.34 | 14 | 40 | 2497
175 | 75 | 120 | 80 | 742 | 819 | 371 | 0.37 | 14 | 33 | 2504
360 | 40 | 107 | 53 | 644 | 399 | 798 | 0.21 | 10 | 23 | 2405
340 | 60 | 107 | 53 | 646 | 400 | 800 | 0.21 | 10 | 30 | 2410
320 | 80 | 107 | 53 | 648 | 401 | 802 | 0.21 | 10 | 43 | 2415
300 | 100 | 107 | 53 | 650 | 402 | 805 | 0.21 | 10 | 45 | 2421
280 | 120 | 107 | 53 | 652 | 403 | 807 | 0.21 | 10 | 56 | 2426
340 | 60 | 107 | 53 | 646 | 400 | 800 | 0.2 | 12 | 45 | 2410
320 | 80 | 107 | 53 | 648 | 401 | 802 | 0.2 | 12 | 36 | 2415
300 | 100 | 107 | 53 | 658 | 407 | 815 | 0.2 | 12 | 58 | 2444
340 | 60 | 93 | 47 | 651 | 403 | 806 | 0.18 | 10 | 33 | 2404
320 | 80 | 93 | 47 | 661 | 409 | 818 | 0.18 | 10 | 43 | 2432
300 | 100 | 93 | 47 | 671 | 415 | 831 | 0.18 | 10 | 47 | 2461
340 | 60 | 96 | 64 | 637 | 395 | 789 | 0.21 | 10 | 30 | 2385
300 | 100 | 114 | 46 | 659 | 408 | 815 | 0.2 | 10 | 43 | 2446
280.24 | 190.95 | 113.87 | 75.91 | 828.12 | 0 | 809.58 | 0.23 | 14 | 80 | 2350.47
320 | 80 | 158.37 | 28.55 | 972.72 | 0 | 704.39 | 0.48 | 2.98 | 44.6 | 2264.03
360 | 40 | 114.3 | 45.7 | 651 | 446.4 | 762.6 | 0.21 | 14 | 40 | 2420
320 | 80 | 114.3 | 45.7 | 651 | 446.4 | 762.6 | 0.21 | 14 | 47 | 2420
360 | 40 | 96 | 64 | 651 | 446.4 | 762.6 | 0.21 | 14 | 43 | 2420
320 | 80 | 96 | 64 | 651 | 446.4 | 762.6 | 0.21 | 14 | 54 | 2420
400 | 0 | 100 | 40 | 658 | 451.2 | 770.8 | 0.18 | 14 | 22 | 2426
360 | 40 | 100 | 40 | 655 | 449.04 | 767.11 | 0.2 | 14 | 24 | 2425
320 | 80 | 100 | 40 | 655 | 449.04 | 767.11 | 0.2 | 14 | 32 | 2425
400 | 0 | 84 | 56 | 658 | 451.2 | 770.8 | 0.19 | 14 | 24 | 2426
360 | 40 | 84 | 56 | 655 | 449.04 | 767.11 | 0.2 | 14 | 24 | 2425
320 | 80 | 84 | 56 | 655 | 449.04 | 767.11 | 0.2 | 14 | 42 | 2425
293 | 88 | 71.67 | 143.33 | 760 | 1005 | 0 | 0.36 | 6 | 37 | 2361
293 | 88 | 107.5 | 107.5 | 760 | 1005 | 0 | 0.34 | 6 | 26.6 | 2361
293 | 88 | 71.67 | 143.33 | 760 | 1005 | 0 | 0.39 | 4 | 29.9 | 2361
293 | 88 | 107.5 | 107.5 | 760 | 1005 | 0 | 0.36 | 4 | 30.7 | 2361
344 | 34 | 71.67 | 143.33 | 760 | 1005 | 0 | 0.39 | 4 | 15.5 | 2358
316 | 63 | 71.67 | 143.33 | 760 | 1005 | 0 | 0.39 | 4 | 23 | 2359
400 | 0 | 114.3 | 45.7 | 651 | 1209 | 0 | 0.21 | 14 | 25 | 2420
280 | 120 | 114.3 | 45.7 | 651 | 1209 | 0 | 0.21 | 14 | 58 | 2420
360 | 40 | 100 | 40 | 651 | 1209 | 0 | 0.18 | 14 | 48 | 2400
360 | 40 | 128.5 | 51.5 | 651 | 1209 | 0 | 0.23 | 14 | 30 | 2440
360 | 40 | 96 | 64 | 651 | 1209 | 0 | 0.21 | 14 | 43 | 2420
394.3 | 0 | 112.6 | 45.1 | 554.4 | 1293.4 |  | 0.3 | 8 | 17.69 | 2408
400 | 0 | 129.43 | 10.57 | 651 | 1209 | 0 | 0.22 | 12.67 | 27.7 | 2434
340 | 60 | 129.43 | 10.57 | 651 | 1209 | 0 | 0.22 | 12.67 | 33.6 | 2434
280 | 120 | 129.43 | 10.57 | 651 | 1209 | 0 | 0.22 | 12.67 | 39 | 2434
200 | 200 | 129.43 | 10.57 | 651 | 1209 | 0 | 0.22 | 12.67 | 45.1 | 2434
120 | 280 | 129.43 | 10.57 | 651 | 1209 | 0 | 0.22 | 12.67 | 47.1 | 2434
60 | 340 | 129.43 | 10.57 | 651 | 1209 | 0 | 0.22 | 12.67 | 48.5 | 2434
0 | 400 | 129.43 | 10.57 | 651 | 1209 | 0 | 0.22 | 12.67 | 51.1 | 2434
523 | 0 | 118 | 118 | 459 | 1124 | 0 | 0.26 | 10 | 36 | 2352
500 | 0 | 113 | 113 | 475 | 1166 | 0 | 0.26 | 10 | 33.5 | 2377
478 | 0 | 108 | 108 | 490 | 0 | 1211 | 0.26 | 10 | 20.5 | 2405
470 | 0 | 118 | 118 | 474 | 1161 | 0 | 0.28 | 10 | 32 | 2351
450 | 0 | 113 | 113 | 489 | 1201 | 0 | 0.28 | 10 | 31.5 | 2376
430 | 0 | 108 | 108 | 504 | 0 | 1245 | 0.28 | 10 | 26.5 | 2405
428 | 0 | 118 | 118 | 487 | 1191 | 0 | 0.3 | 10 | 31.5 | 2352
409 | 0 | 113 | 113 | 501 | 1231 | 0 | 0.3 | 10 | 30 | 2377
391 | 0 | 108 | 108 | 515 | 0 | 1273 | 0.3 | 10 | 27 | 2405
392 | 0 | 118 | 118 | 497 | 1216 | 0 | 0.33 | 10 | 25 | 2351
375 | 0 | 113 | 113 | 511 | 1255 | 0 | 0.33 | 10 | 21 | 2377
359 | 0 | 108 | 108 | 525 | 0 | 1296 | 0.33 | 10 | 20 | 2406
523 | 0 | 118 | 118 | 460 | 1126 | 0 | 0.23 | 15 | 35.5 | 2360
500 | 0 | 113 | 113 | 475 | 1168 | 0 | 0.23 | 15 | 32 | 2384
478 | 0 | 108 | 108 | 491 | 0 | 1212 | 0.23 | 15 | 30.5 | 2412
470 | 0 | 118 | 118 | 475 | 1163 | 0 | 0.26 | 15 | 36 | 2359
450 | 0 | 113 | 113 | 490 | 1203 | 0 | 0.26 | 15 | 34.5 | 2384
430 | 0 | 108 | 108 | 505 | 0 | 1246 | 0.26 | 15 | 32.5 | 2412
428 | 0 | 118 | 118 | 487 | 1193 | 0 | 0.28 | 15 | 32 | 2359
409 | 0 | 113 | 113 | 502 | 1232 | 0 | 0.28 | 15 | 32.5 | 2384
391 | 0 | 108 | 108 | 516 | 0 | 1274 | 0.28 | 15 | 32 | 2412
392 | 0 | 118 | 118 | 498 | 1218 | 0 | 0.3 | 15 | 19 | 2359
375 | 0 | 113 | 113 | 512 | 1257 | 0 | 0.3 | 15 | 19.5 | 2385
359 | 0 | 108 | 108 | 525 | 0 | 1298 | 0.3 | 15 | 15.5 | 2413
0 | 320 | 89.56 | 38.438 | 708.5 | 415.7 | 831.3 | 0.42 | 16 | 46.5 | 2509
0 | 320 | 111.952 | 48.048 | 708.5 | 415.7 | 831.3 | 0.41 | 12 | 44 | 2517
0 | 320 | 80 | 80 | 708.5 | 415.7 | 831.3 | 0.42 | 12 | 40.2 | 2512
0 | 320 | 111.952 | 48.048 | 708.5 | 415.7 | 831.3 | 0.41 | 16 | 52.3 | 2524
424.8 | 0 | 95 | 63.4 | 576 | - | 1176 | NA | 14 | 22.2 | 2397
0 | 350 | 49 | 8 | 746 | - | 1120 | 0.34 | 1.57 | 42 | 2365
0 | 380 | 71 | 11 | 724 | - | 1087 | 0.31 | 2.17 | 54 | 2350
0 | 420 | 117 | 11 | 694 | - | 1041 | 0.25 | 2.35 | 70 | 2323
120 | 360 | 160 | 6.4 | 810.6 | - | 552.8 | 0.53 | 2 | 12.5 | 2215
120 | 360 | 171.4 | 5.5 | 807.4 | - | 550.6 | 0.53 | 2 | 11.6 | 2216
120 | 360 | 180 | 4.8 | 804.9 | - | 549 | 0.53 | 2 | 11 | 2217
120 | 360 | 186.7 | 4.3 | 803.1 | - | 547.7 | 0.53 | 2 | 9.5 | 2218
120 | 360 | 192 | 3.8 | 801.5 | - | 546.6 | 0.53 | 2 | 8.5 | 2218
120 | 360 | 196.4 | 3.5 | 800.3 | - | 545.8 | 0.53 | 2 | 8 | 2218
120 | 360 | 160 | 11.9 | 800.3 | - | 545.8 | 0.53 | 4 | 26.5 | 2207
120 | 360 | 171.4 | 10.2 | 798.6 | - | 544.6 | 0.53 | 4 | 27 | 2209
120 | 360 | 180 | 8.9 | 787.2 | - | 543.7 | 0.53 | 4 | 24 | 2200
120 | 360 | 186.7 | 7.9 | 796.2 | - | 543 | 0.53 | 4 | 20 | 2211
120 | 360 | 192 | 7.2 | 795.4 | - | 542.4 | 0.53 | 4 | 16.5 | 2213
120 | 360 | 196.4 | 6.5 | 794.7 | - | 542 | 0.53 | 4 | 12.5 | 2213
120 | 360 | 160 | 16.7 | 791.4 | - | 539.7 | 0.53 | 6 | 38 | 2199
120 | 360 | 171.4 | 14.3 | 790.9 | - | 539.4 | 0.53 | 6 | 37 | 2202
120 | 360 | 180 | 12.5 | 790.5 | - | 539.1 | 0.53 | 6 | 36 | 2204
120 | 360 | 186.7 | 11.2 | 790.3 | - | 538.9 | 0.53 | 6 | 34.5 | 2206
120 | 360 | 192 | 10 | 790 | - | 538.8 | 0.53 | 6 | 27 | 2208
120 | 360 | 196.4 | 9.1 | 789.8 | - | 538.7 | 0.53 | 6 | 25 | 2199
120 | 360 | 160 | 21 | 783.5 | - | 534.4 | 0.53 | 8 | 50 | 2192
120 | 360 | 171.4 | 18 | 784.2 | - | 534.8 | 0.53 | 8 | 48 | 2196
120 | 360 | 180 | 15.7 | 784.6 | - | 535.1 | 0.53 | 8 | 46 | 2199
120 | 360 | 186.7 | 14 | 785 | - | 535.4 | 0.53 | 8 | 42 | 2202
120 | 360 | 192 | 12.6 | 785.3 | - | 535.6 | 0.53 | 8 | 39 | 2204
120 | 360 | 196.4 | 11.4 | 785.6 | - | 535.7 | 0.53 | 8 | 37 | 2205
120 | 360 | 160 | 24.7 | 776.6 | - | 529.6 | 0.53 | 10 | 56 | 2186
120 | 360 | 171.4 | 21.2 | 778.2 | - | 530.7 | 0.53 | 10 | 54 | 2191
120 | 360 | 180 | 18.5 | 779.4 | - | 531.6 | 0.53 | 10 | 52 | 2195
120 | 360 | 186.7 | 16.5 | 780.4 | - | 532.2 | 0.53 | 10 | 51 | 2198
120 | 360 | 192 | 14.8 | 781.1 | - | 532.7 | 0.53 | 10 | 51 | 2200
120 | 360 | 196.4 | 13.5 | 781.8 | - | 533.2 | 0.53 | 10 | 47 | 2202
120 | 360 | 160 | 28 | 770.4 | - | 525.4 | 0.53 | 12 | 59 | 2181
120 | 360 | 171.4 | 24 | 772.9 | - | 527.1 | 0.53 | 12 | 58 | 2187
120 | 360 | 180 | 21 | 774.8 | - | 528.4 | 0.53 | 12 | 57.5 | 2191
120 | 360 | 186.7 | 18.7 | 776.2 | - | 529.4 | 0.53 | 12 | 56 | 2194
120 | 360 | 192 | 16.8 | 777.4 | - | 530.2 | 0.53 | 12 | 55 | 2197
120 | 360 | 196.4 | 15.3 | 778.4 | - | 530.8 | 0.53 | 12 | 49 | 2199
0 | 362.8 | 40.8 | 122.4 | 990 | - | 810 | 0.5 | 4 | 42.5 | 2404
485 | 0 | 160.71 | 64.28 | 549.5 | - | 1098.8 | 0.23 | 14 | 29.5 | 2380
0 | 400 | 108 | 72 | 644 | - | 1196 | 0.24 | 14 | 52 | 2444
410 | 0 | 123 | 61.5 | 627 | - | 1164 | 0.32 | 12 | 35.91 | 2465
0 | 400 | 128 | 52 | 636 | - | 1169 | 0.33 | 12 | 36.44 | 2465
480 | 0 | 112 | 56 | 606 | - | 1140 | 0.24 | 14 | 65.28 | 2461
0 | 450 | 106 | 53 | 625 | - | 1154 | 0.26 | 14 | 66.12 | 2455
0 | 400 | 120 | 48 | 688 | - | 1124 | 0.24 | 12 | 52.5 | 2424
40 | 360 | 120 | 48 | 688 | - | 1124 | 0.24 | 12 | 45 | 2424
80 | 320 | 120 | 48 | 688 | - | 1124 | 0.24 | 12 | 43 | 2424
120 | 280 | 120 | 48 | 688 | - | 1124 | 0.24 | 12 | 41.5 | 2424
160 | 240 | 120 | 48 | 688 | - | 1124 | 0.24 | 12 | 41 | 2424
200 | 200 | 120 | 48 | 688 | - | 1124 | 0.24 | 12 | 40.5 | 2424
225 | 225 | 160.7125 | 64.285 | 865.61 | - | 742.88 | 0.31 | 12 | 60.6 | 2354
417 | 0 | 293 | 66 | 698 | 308 | 619 | 0.37 | 15 | 47 | 2423
417 | 0 | 293 | 66 | 698 | 308 | 619 | 0.37 | 15 | 31.7 | 2423
420 | 0 | 241 | 92 | 706 | 312 | 624 | 0.37 | 15 | 18.07 | 2425
400 | 0 | 113 | 45 | 554 | 431 | 862 | 0.2 | 14 | 45 | 2423
408 | 0 | 118 | 47 | 554 | - | 1233 | 0.22 | 8 | 45.3 | 2368
416 | 0 | 292 | 65 | 699 | 309 | 618 | 0.37 | 15 | 48.7 | 2422
416 | 0 | 292 | 65 | 699 | 309 | 618 | 0.37 | 15 | 42.9 | 2422
420 | 0 | 241 | 92 | 706 | 312 | 624 | 0.37 | 15 | 33.1 | 2425
412 | 0 | 342 | 39 | 693 | 306 | 612 | 0.37 | 15 | 24.3 | 2419
388 | 0 | 113 | 45 | 554 | 431 | 862 | 0.2 | 14 | 37.5 | 2407
400 | 0 | 142.8571 | 57.14286 | 547 | - | 1280 | 0.26 | 14 | 18.8 | 2441
400 | 0 | 142.8571 | 57.14286 | 547 | - | 1280 | 0.26 | 14 | 19.5 | 2441
475 | 0 | 85 | 34 | 539 | - | 1253 | 0.14 | 14 | 30.4 | 2400
475 | 0 | 100 | 40 | 535 | - | 1248 | 0.17 | 14 | 34.3 | 2412
475 | 0 | 118.5714 | 47.42857 | 529 | - | 1235 | 0.19 | 14 | 27.2 | 2419
400 | 0 | 129.43 | 10.57 | 651 | 1209 | - | 0.35 | 3.4 | 20.67 | 2481
280 | 120 | 129.43 | 10.57 | 651 | 1209 | - | 0.35 | 3.4 | 52.04 | 2481
240 | 160 | 129.43 | 10.57 | 651 | 1209 | - | 0.35 | 3.4 | 55.47 | 2481
200 | 200 | 129.43 | 10.57 | 651 | 1209 | - | 0.35 | 3.4 | 65.49 | 2481
360 | 90 | 26.67 | 18.32 | 1247 | 415 | 0 | 0.16 | 2.42 | 64.5 | 2277
360 | 90 | 37.72 | 7.27 | 1247 | 415 | 0 | 0.13 | 1.01 | 42.7 | 2229
450 | 0 | 37.72 | 7.27 | 1247 | 415 | 0 | 0.13 | 1.01 | 42.1 | 2229
225 | 225 | 112.5 | 45 | 627 | 0 | 1164 | 0.27 | 14 | 44.1 | 2480
280 | 120 | 175.02 | 24.92 | 789 | 439 | 524 | 0.28 | 7.12 | 54.07 | 2360
200 | 200 | 175.02 | 24.92 | 789 | 439 | 524 | 0.28 | 7.12 | 76.34 | 2360
120 | 280 | 175.02 | 24.92 | 789 | 439 | 524 | 0.12 | 7.12 | 86.08 | 2257
130 | 130 | 137.09 | 18.91 | 789 | 439 | 524 | 0.47 | 6.96 | 63 | 2424
90 | 360 | 81 | 22.77 | 1360 | 340 | 0 | 0.45 | 3.42 | 43 | 2430
90 | 360 | 73.8 | 61.9 | 1360 | 340 | 0 | 0.44 | 8.8 | 65 | 2433
0 | 370 | 22.6 | 14.8 | 643 | 0 | 1217 | 0.43 | 2.39 | 36.2 | 2435
0 | 370 | 33.8 | 12.7 | 643 | 0 | 1217 | 0.48 | 2.14 | 39.1 | 2433
0 | 370 | 45.1 | 10.5 | 643 | 0 | 1217 | 0.46 | 1.84 | 43.7 | 2431
0 | 370 | 56.4 | 8.4 | 643 | 0 | 1217 | 0.45 | 1.54 | 55.8 | 2433
0 | 370 | 67.7 | 6.3 | 643 | 0 | 1216 | 0.43 | 1.21 | 53.5 | 2437
0 | 370 | 33.8 | 22.2 | 639 | 0 | 1216 | 0.42 | 3.74 | 41.4 | 2440
0 | 370 | 50.8 | 19 | 639 | 0 | 1209 | 0.48 | 3.41 | 43.6 | 2426
0 | 370 | 67.7 | 15.8 | 638 | 0 | 1208 | 0.46 | 3.03 | 58.4 | 2432
0 | 370 | 84.6 | 12.6 | 638 | 0 | 1208 | 0.44 | 2.59 | 62.4 | 2437
0 | 370 | 101.5 | 9.4 | 638 | 0 | 1207 | 0.42 | 2.09 | 59.3 | 2443
0 | 370 | 45.1 | 29.6 | 634 | 0 | 1200 | 0.41 | 5.19 | 70.1 | 2447
0 | 370 | 67.7 | 25.4 | 634 | 0 | 1200 | 0.47 | 4.87 | 71.5 | 2424
0 | 370 | 90.2 | 21.1 | 634 | 0 | 1199 | 0.46 | 4.45 | 82.7 | 2427
0 | 370 | 112.8 | 16.8 | 634 | 0 | 1199 | 0.45 | 3.94 | 83.2 | 2430
0 | 370 | 135.4 | 12.5 | 633 | 0 | 1198 | 0.44 | 3.31 | 72.5 | 2433
0 | 370 | 22.6 | 14.8 | 643 | 0 | 1217 | 0.43 | 2.39 | 34.4 | 2436
0 | 370 | 33.8 | 12.7 | 643 | 0 | 1217 | 0.41 | 2.14 | 39.2 | 2362
0 | 370 | 45.1 | 10.5 | 643 | 0 | 1217 | 0.39 | 1.84 | 44.8 | 2389
0 | 370 | 56.4 | 8.4 | 643 | 0 | 1217 | 0.22 | 1.54 | 55 | 2437
0 | 370 | 67.7 | 6.3 | 643 | 0 | 1217 | 0.45 | 1.21 | 55.5 | 2498
0 | 450 | 81.45 | 22.77 | 1332 | 331 | 0 | 0.45 | 3.42 | 50 | 2501
0 | 450 | 125.8 | 30.48 | 1332 | 331 | 0 | 0.45 | 5.45 | 77 | 2500
360 | 40 | 114.3 | 45.7 | 650 | 0 | 1210 | 0.29 | 14 | 21 | 2534
0 | 419 | 53 | 56 | 784 | 346 | 693 | 0.29 | 10 | 32.9 | 2532
0 | 415 | 71 | 46 | 784 | 346 | 693 | 0.29 | 10 | 44.3 | 2533
0 | 412 | 87 | 33 | 784 | 346 | 693 | 0.4 | 10 | 43.5 | 1823
476 | 0 | 90 | 95 | 784 | 346 | 693 | 0.38 | 10 | 44.4 | 1827
467 | 0 | 119 | 75 | 784 | 346 | 693 | 0.37 | 10 | 53.3 | 1831
461 | 0 | 147 | 56 | 784 | 346 | 693 | 0.53 | 10 | 56.9 | 2446
350 | 0 | 75.3 | 75.3 | 570 | 0 | 680 | 0.28 | 12 | 21.09 | 2400
350 | 0 | 75.3 | 75.3 | 570 | 0 | 680 | 0.29 | 16 | 21.93 | 2386
350 | 0 | 75.3 | 75.3 | 570 | 0 | 680 | 0.3 | 20 | 21.61 | 2372
0 | 357 | 80.03 | 14.97 | 563 | 548 | 728 | 0.29 | 10 | 64 | 2428
0 | 400 | 101.82 | 58.18 | 894 | 894 | 0 | 0.28 | 10 | 44.92 | 2429
0 | 400 | 128.57 | 51.43 | 876 | 876 | 0 | 0.27 | 12 | 27.07 | 2431
0 | 400 | 152.94 | 47.06 | 858 | 858 | 0 | 0.26 | 14 | 37.46 | 2433
0 | 300 | 72 | 48 | 917 | 0 | 1090 | 0.25 | 1 | 16.69 | 2435
0 | 300 | 72 | 48 | 917 | 0 | 1090 | 0.29 | 2 | 33.23 | 2407
0 | 300 | 72 | 48 | 917 | 0 | 1090 | 0.28 | 4 | 38.09 | 2408
0 | 300 | 72 | 48 | 917 | 0 | 1090 | 0.27 | 6 | 54.05 | 2410
0 | 300 | 72 | 48 | 917 | 0 | 1090 | 0.26 | 8 | 64.16 | 2412
0 | 350 | 84 | 56 | 875 | 0 | 1041 | 0.25 | 1 | 17.47 | 2414
0 | 350 | 84 | 56 | 875 | 0 | 1041 | 0.29 | 2 | 34.4 | 2386
0 | 350 | 84 | 56 | 875 | 0 | 1041 | 0.28 | 4 | 42.37 | 2387
0 | 350 | 84 | 56 | 875 | 0 | 1041 | 0.27 | 6 | 57.94 | 2389
0 | 350 | 84 | 56 | 875 | 0 | 1041 | 0.26 | 8 | 68.64 | 2391
0 | 400 | 96 | 64 | 834 | 0 | 991 | 0.25 | 1 | 19.22 | 2393
0 | 400 | 96 | 64 | 834 | 0 | 991 | 0.29 | 2 | 37.12 | 2365
0 | 400 | 96 | 64 | 834 | 0 | 991 | 0.28 | 4 | 48.79 | 2366
0 | 400 | 96 | 64 | 834 | 0 | 991 | 0.27 | 6 | 62.61 | 2368
0 | 400 | 96 | 64 | 834 | 0 | 991 | 0.26 | 8 | 71.36 | 2370
0 | 450 | 108 | 72 | 792 | 0 | 942 | 0.25 | 1 | 20 | 2372
0 | 450 | 108 | 72 | 792 | 0 | 942 | 0.32 | 2 | 33.81 | 2411
0 | 450 | 108 | 72 | 792 | 0 | 942 | 0.31 | 4 | 47.04 | 2412
0 | 450 | 108 | 72 | 792 | 0 | 942 | 0.3 | 6 | 63.58 | 2414
0 | 450 | 108 | 72 | 792 | 0 | 942 | 0.29 | 8 | 71.95 | 2416
0 | 300 | 81 | 54 | 902 | 0 | 1073 | 0.28 | 1 | 21.76 | 2418
0 | 300 | 81 | 54 | 902 | 0 | 1073 | 0.32 | 2 | 36.21 | 2389
0 | 300 | 81 | 54 | 902 | 0 | 1073 | 0.31 | 4 | 44.22 | 2390
0 | 300 | 81 | 54 | 902 | 0 | 1073 | 0.3 | 6 | 58.67 | 2392
0 | 300 | 81 | 54 | 902 | 0 | 1073 | 0.29 | 8 | 68.44 | 2394
0 | 350 | 95 | 63 | 859 | 0 | 1021 | 0.28 | 1 | 22.93 | 2396
0 | 350 | 95 | 63 | 859 | 0 | 1021 | 0.32 | 2 | 39.34 | 2365
0 | 350 | 95 | 63 | 859 | 0 | 1021 | 0.31 | 4 | 49.3 | 2366
0 | 350 | 95 | 63 | 859 | 0 | 1021 | 0.3 | 6 | 62.38 | 2368
0 | 350 | 95 | 63 | 859 | 0 | 1021 | 0.29 | 8 | 73.32 | 2370
0 | 400 | 108 | 72 | 815 | 0 | 969 | 0.28 | 1 | 24.49 | 2372
0 | 400 | 108 | 72 | 815 | 0 | 969 | 0.32 | 2 | 41.68 | 2342
0 | 400 | 108 | 72 | 815 | 0 | 969 | 0.31 | 4 | 54.57 | 2343
0 | 400 | 108 | 72 | 815 | 0 | 969 | 0.3 | 6 | 64.34 | 2345
0 | 400 | 108 | 72 | 815 | 0 | 969 | 0.29 | 8 | 76.64 | 2347
0 | 450 | 122 | 81 | 771 | 0 | 917 | 0.28 | 1 | 23.39 | 2349
0 | 450 | 122 | 81 | 771 | 0 | 917 | 0.35 | 2 | 40.98 | 2395
0 | 450 | 122 | 81 | 771 | 0 | 917 | 0.34 | 4 | 52.09 | 2396
0 | 450 | 122 | 81 | 771 | 0 | 917 | 0.33 | 6 | 66.1 | 2398
0 | 450 | 122 | 81 | 771 | 0 | 917 | 0.31 | 8 | 73.71 | 2400
0 | 300 | 90 | 60 | 888 | 0 | 1056 | 0.3 | 1 | 25.87 | 2402
0 | 300 | 90 | 60 | 888 | 0 | 1056 | 0.35 | 2 | 40.54 | 2369
0 | 300 | 90 | 60 | 888 | 0 | 1056 | 0.34 | 4 | 49 | 2370
0 | 300 | 90 | 60 | 888 | 0 | 1056 | 0.33 | 6 | 62.02 | 2372
0 | 300 | 90 | 60 | 888 | 0 | 1056 | 0.31 | 8 | 72.32 | 2374
0 | 350 | 105 | 70 | 842 | 0 | 1001 | 0.3 | 1 | 28.13 | 2376
0 | 350 | 105 | 70 | 842 | 0 | 1001 | 0.35 | 2 | 43.9 | 2343
0 | 350 | 105 | 70 | 842 | 0 | 1001 | 0.34 | 4 | 56.55 | 2344
0 | 350 | 105 | 70 | 842 | 0 | 1001 | 0.33 | 6 | 66.5 | 2346
0 | 350 | 105 | 70 | 842 | 0 | 1001 | 0.31 | 8 | 78.55 | 2348
0 | 400 | 120 | 80 | 796 | 0 | 946 | 0.3 | 1 | 32.07 | 2350
0 | 400 | 120 | 80 | 796 | 0 | 946 | 0.35 | 2 | 47.01 | 2317
0 | 400 | 120 | 80 | 796 | 0 | 946 | 0.34 | 4 | 61.33 | 2318
0 | 400 | 120 | 80 | 796 | 0 | 946 | 0.33 | 6 | 69.42 | 2320
0 | 400 | 120 | 80 | 796 | 0 | 946 | 0.31 | 8 | 81.24 | 2322
0 | 450 | 135 | 90 | 750 | 0 | 891 | 0.3 | 1 | 30.41 | 2324
0 | 450 | 135 | 90 | 750 | 0 | 891 | 0.38 | 2 | 44.31 | 2379
0 | 450 | 135 | 90 | 750 | 0 | 891 | 0.37 | 4 | 58.42 | 2380
0 | 450 | 135 | 90 | 750 | 0 | 891 | 0.36 | 6 | 68.8 | 2382
0 | 450 | 135 | 90 | 750 | 0 | 891 | 0.34 | 8 | 77.71 | 2384
0 | 300 | 99 | 66 | 874 | 0 | 1039 | 0.33 | 1 | 24.58 | 2386
0 | 300 | 99 | 66 | 874 | 0 | 1039 | 0.38 | 2 | 37.4 | 2351
0 | 300 | 99 | 66 | 874 | 0 | 1039 | 0.37 | 4 | 46.11 | 2352
0 | 300 | 99 | 66 | 874 | 0 | 1039 | 0.36 | 6 | 60.53 | 2354
0 | 300 | 99 | 66 | 874 | 0 | 1039 | 0.34 | 8 | 72.9 | 2356
0 | 350 | 116 | 77 | 825 | 0 | 982 | 0.33 | 1 | 26.64 | 2358
0 | 350 | 116 | 77 | 825 | 0 | 982 | 0.38 | 2 | 40.38 | 2322
0 | 350 | 116 | 77 | 825 | 0 | 982 | 0.37 | 4 | 53.89 | 2323
0 | 350 | 116 | 77 | 825 | 0 | 982 | 0.36 | 6 | 65.34 | 2325
0 | 350 | 116 | 77 | 825 | 0 | 982 | 0.34 | 8 | 76.11 | 2327
0 | 400 | 132 | 88 | 777 | 0 | 924 | 0.33 | 1 | 30.3 | 2329
0 | 400 | 132 | 88 | 777 | 0 | 924 | 0.38 | 2 | 43.82 | 2293
0 | 400 | 132 | 88 | 777 | 0 | 924 | 0.37 | 4 | 58.24 | 2294
0 | 400 | 132 | 88 | 777 | 0 | 924 | 0.36 | 6 | 66.49 | 2296
0 | 400 | 132 | 88 | 777 | 0 | 924 | 0.34 | 8 | 79.31 | 2298
0 | 450 | 149 | 99 | 728 | 0 | 866 | 0.33 | 1 | 29.62 | 2300
0 | 450 | 149 | 99 | 728 | 0 | 866 | 0.4 | 2 | 41.76 | 2691
0 | 450 | 149 | 99 | 728 | 0 | 866 | 0.45 | 4 | 53.89 | 2501
0 | 450 | 149 | 99 | 728 | 0 | 866 | 0.22 | 6 | 67.4 | 2406
0 | 450 | 149 | 99 | 728 | 0 | 866 | 0.22 | 8 | 76.79 | 2406
467 | 0 | 234 | 147 | 784 | 346 | 693 | 0.22 | 10 | 22.37 | 2406
0 | 415 | 71 | 46 | 784 | 346 | 693 | 0.22 | 10 | 39.47 | 2406
400 | 0 | 96 | 64 | 651 | 446.4 | 726.6 | 0.21 | 14 | 12.62 | 2398
360 | 40 | 96 | 64 | 651 | 446.4 | 726.6 | 0.21 | 14 | 14.49 | 2398
280 | 120 | 96 | 64 | 651 | 446.4 | 726.6 | 0.21 | 14 | 23.4 | 2398
200 | 200 | 96 | 64 | 651 | 446.4 | 726.6 | 0.18 | 14 | 13.08 | 2440
360 | 40 | 114.3 | 45.7 | 651 | 446.4 | 726.6 | 0.2 | 14 | 40 | 2431
320 | 80 | 114.3 | 45.7 | 651 | 446.4 | 726.6 | 0.2 | 14 | 47 | 2439
320 | 80 | 96 | 64 | 651 | 446.4 | 726.6 | 0.19 | 14 | 54 | 2448
400 | 0 | 100 | 40 | 658 | 451.2 | 770.8 | 0.2 | 14 | 25 | 2431
360 | 40 | 100 | 40 | 655 | 449.04 | 767.11 | 0.2 | 14 | 27 | 2439
320 | 80 | 100 | 40 | 655 | 449.04 | 767.11 | 0.41 | 14 | 35 | 2446
400 | 0 | 84 | 56 | 658 | 451.2 | 770.8 | 0.37 | 14 | 27 | 2492
360 | 40 | 84 | 56 | 655 | 449.04 | 767.11 | 0.44 | 14 | 27 | 2410
320 | 80 | 84 | 56 | 655 | 449.04 | 767.11 | 0.39 | 14 | 45 | 2473
85 | 340 | 131.55 | 25.5 | 700.54 | 210.16 | 840.65 | 0.38 | 5 | 81.1 | 2469
85 | 340 | 221.54 | 25.5 | 700.54 | 210.16 | 840.65 | 0.37 | 8 | 84.8 | 2489
85 | 340 | 50.37 | 34 | 700.54 | 210.16 | 840.65 | 0.43 | 4.9 | 60.2 | 2406
85 | 340 | 175.4 | 34 | 700.54 | 210.16 | 840.65 | 0.38 | 8.1 | 80.6 | 2469
170 | 255 | 175.4 | 34 | 700.54 | 210.16 | 840.65 | 0.38 | 8.4 | 73.4 | 2434
170 | 255 | 221.54 | 25.5 | 700.54 | 210.16 | 840.65 | 0.35 | 8.4 | 78.5 | 2482
170 | 255 | 50.37 | 34 | 700.54 | 210.16 | 840.65 | 0.41 | 5.1 | 52.4 | 2398
170 | 255 | 175.4 | 34 | 700.54 | 210.16 | 840.65 | 0.36 | 8.4 | 75.7 | 2462
255 | 170 | 131.55 | 25.5 | 700.54 | 210.16 | 840.65 | 0.37 | 5.5 | 64.8 | 2430
255 | 170 | 221.54 | 25.5 | 700.54 | 210.16 | 840.65 | 0.34 | 9.5 | 69.4 | 2478
255 | 170 | 50.37 | 34 | 700.54 | 210.16 | 840.65 | 0.4 | 5.3 | 54 | 2394
255 | 170 | 175.4 | 34 | 700.54 | 210.16 | 840.65 | 0.35 | 9.2 | 61.2 | 2459
340 | 85 | 131.55 | 25.5 | 700.54 | 210.16 | 840.65 | 0.35 | 5.7 | 42.6 | 2463
340 | 85 | 221.54 | 25.5 | 700.54 | 210.16 | 840.65 | 0.4 | 10.1 | 47.1 | 2375
340 | 85 | 50.37 | 34 | 700.54 | 210.16 | 840.65 | 0.44 | 5.5 | 28.4 | 2502
340 | 85 | 175.4 | 34 | 700.54 | 210.16 | 840.65 | 0.44 | 9.7 | 49.2 | 2467
349.2 | 38.8 | 138.7 | 19.96 | 620.8 | 0 | 1221.1 | 0.44 | 7.5 | 55.7 | 2433
297.5 | 52.5 | 100 | 14.44 | 852.1 | 0 | 963 | 0.43 | 3.97 | 28.9 | 2435
0 | 300 | 18 | 12 | 822 | 247 | 986 | 0.44 | 2.39 | 39.54 | 2399
0 | 350 | 21 | 14 | 778 | 234 | 934 | 0.44 | 2.39 | 44.21 | 2419
0 | 400 | 24 | 16 | 735 | 221 | 882 | 0.53 | 2.39 | 36.62 | 2407
0 | 400 | 28 | 16 | 735 | 221 | 882 | 0.53 | 2.43 | 38.57 | 2364
0 | 450 | 27 | 18 | 692 | 208 | 830 | 0.53 | 2.39 | 38.69 | 2366
0 | 300 | 18 | 12 | 789 | 237 | 947 | 0.53 | 1.93 | 26.33 | 2321
0 | 350 | 21 | 14 | 741 | 222 | 889 | 0.63 | 1.93 | 25.59 | 2398
0 | 400 | 24 | 16 | 692 | 208 | 830 | 0.63 | 1.93 | 28.6 | 2347
0 | 400 | 28 | 16 | 692 | 208 | 830 | 0.63 | 1.95 | 28.61 | 2297
0 | 450 | 27 | 18 | 643 | 193 | 772 | 0.63 | 1.93 | 28.75 | 2298
0 | 300 | 18 | 12 | 757 | 227 | 908 | 0.63 | 1.62 | 19.35 | 2245
0 | 350 | 21 | 14 | 703 | 211 | 843 | - | 1.62 | 21.2 | -
0 | 400 | 24 | 16 | 649 | 195 | 779 | - | 1.62 | 22.23 | -
0 | 400 | 28 | 16 | 649 | 195 | 779 | - | 1.63 | 22.62 | -
0 | 450 | 27 | 18 | 595 | 178 | 714 | - | 1.62 | 22.63 | -